## Arkusz1
RURY STALOWE PRECYZYJNE ZE SZWEM I BEZ SZWU
Średnica zew. | Grubość ścianki g [mm]
d[mm] | 0.5 | 0.8 | 1 | 2016-02-01 | 2016-05-01 | 2016-08-01 | 2 | 2016-02-02 | 2016-05-02 | 2016-08-02
masa 1mb [kg]
4 | 0.04 | 0.06 | 0.07 | 0.08 | 0.09 | 0.1
5 | 0.06 | 0.08 | 0.1 | 0.11 | 0.13 | 0.14 | 0.15 | 0.15
6 | 0.07 | 0.1 | 0.12 | 0.14 | 0.17 | 0.19 | 0.2 | 0.21 | 0.22 | 0.22
7 | 0.08 | 0.12 | 0.15 | 0.17 | 0.2 | 0.23 | 0.25 | 0.26 | 0.28 | 0.29
8 | 0.09 | 0.14 | 0.17 | 0.2 | 0.24 | 0.28 | 0.3 | 0.31 | 0.34 | 0.36
9 | 0.1 | 0.16 | 0.2 | 0.23 | 0.28 | 0.32 | 0.35 | 0.37 | 0.4 | 0.43
10 | 0.12 | 0.18 | 0.22 | 0.26 | 0.31 | 0.36 | 0.39 | 0.42 | 0.46 | 0.5
12 | 0.14 | 0.22 | 0.27 | 0.32 | 0.39 | 0.45 | 0.49 | 0.53 | 0.59 | 0.64
14 | 0.17 | 0.26 | 0.32 | 0.38 | 0.46 | 0.54 | 0.59 | 0.64 | 0.71 | 0.77
15 | 0.18 | 0.28 | 0.35 | 0.41 | 0.5 | 0.59 | 0.64 | 0.69 | 0.77 | 0.84
16 | 0.19 | 0.3 | 0.37 | 0.44 | 0.54 | 0.63 | 0.69 | 0.75 | 0.83 | 0.91
18 | 0.22 | 0.34 | 0.42 | 0.5 | 0.61 | 0.72 | 0.79 | 0.86 | 0.96 | 1.05
20 | 0.24 | 0.38 | 0.47 | 0.56 | 0.68 | 0.81 | 0.89 | 0.97 | 1.08 | 1.19
22 | 0.27 | 0.42 | 0.52 | 0.62 | 0.76 | 0.9 | 0.99 | 1.07 | 1.2 | 1.33
25 | 0.3 | 0.48 | 0.59 | 0.7 | 0.87 | 1.03 | 1.13 | 1.24 | 1.39 | 1.53
28 | 0.34 | 0.54 | 0.67 | 0.79 | 0.98 | 1.16 | 1.28 | 1.4 | 1.57 | 1.74
30 | 0.36 | 0.58 | 0.72 | 0.85 | 1.05 | 1.25 | 1.38 | 1.51 | 1.7 | 1.88
32 | 0.39 | 0.62 | 0.76 | 0.91 | 1.13 | 1.34 | 1.48 | 1.62 | 1.82 | 2.02
35 | 0.43 | 0.67 | 0.84 | 1 | 1.24 | 1.47 | 1.63 | 1.78 | 2 | 2.22
36 | 0.44 | 0.69 | 0.86 | 1.03 | 1.28 | 1.52 | 1.68 | 1.83 | 2.07 | 2.29
38 | 0.46 | 0.73 | 0.91 | 1.09 | 1.35 | 1.61 | 1.78 | 1.94 | 2.19 | 2.43
40 | 0.49 | 0.77 | 0.96 | 1.15 | 1.42 | 1.7 | 1.87 | 2.05 | 2.31 | 2.57
42 | 0.51 | 0.81 | 1.01 | 1.21 | 1.5 | 1.78 | 1.97 | 2.16 | 2.44 | 2.71
45 | 0.55 | 0.87 | 1.09 | 1.3 | 1.61 | 1.92 | 2.12 | 2.32 | 2.62 | 2.91
48 | 0.59 | 0.93 | 1.16 | 1.38 | 1.72 | 2.05 | 2.27 | 2.48 | 2.81 | 3.12
50 | 0.61 | 0.97 | 1.21 | 1.44 | 1.79 | 2.14 | 2.37 | 2.59 | 2.93 | 3.26
56 | 0.68 | 1.09 | 1.36 | 1.62 | 2.02 | 2.41 | 2.66 | 2.92 | 3.3 | 3.67
60 | 0.73 | 1.17 | 1.46 | 1.74 | 2.16 | 2.58 | 2.86 | 3.14 | 3.55 | 3.95
63 | 0.77 | 1.23 | 1.53 | 1.83 | 2.28 | 2.72 | 3.01 | 3.3 | 3.73 | 4.16
65 | 0.8 | 1.27 | 1.58 | 1.89 | 2.35 | 2.81 | 3.11 | 3.41 | 3.85 | 4.3
70 | 0.86 | 1.37 | 1.7 | 2.04 | 2.53 | 3.03 | 3.35 | 3.68 | 4.16 | 4.64
75 | 0.92 | 1.46 | 1.82 | 2.18 | 2.72 | 3.25 | 3.6 | 3.95 | 4.47 | 4.99
80 | 0.98 | 1.56 | 1.95 | 2.33 | 2.9 | 3.47 | 3.85 | 4.22 | 4.78 | 5.33
85 | 1.04 | 1.66 | 2.07 | 2.48 | 3.9 | 3.69 | 4.09 | 4.49 | 5.09 | 5.68
90 | 1.1 | 1.76 | 2.19 | 2.63 | 3.27 | 3.92 | 4.34 | 4.76 | 5.39 | 6.02
95 | 1.17 | 1.86 | 2.32 | 2.78 | 3.46 | 4.14 | 4.59 | 5.03 | 5.7 | 6.37
100 | 1.23 | 1.96 | 2.44 | 2.92 | 3.64 | 4.36 | 4.83 | 5.31 | 6.01 | 6.71
110 | 1.35 | 2.15 | 2.69 | 3.22 | 4.01 | 4.8 | 5.33 | 5.85 | 6.63 | 7.4
120 | 1.47 | 2.35 | 2.93 | 3.52 | 4.38 | 5.25 | 5.82 | 6.39 | 7.24 | 8.09
Średnica zew. | Grubość ścianki g [mm]
d[mm] | 3 | 2016-05-03 | 4 | 2016-05-04 | 5 | 2016-05-05 | 6 | 7 | 8 | 9 | 10
masa 1mb [kg]
4
5
6
7 | 0.3
8 | 0.37 | 0.39
9 | 0.44 | 0.47 | 0.49
10 | 0.52 | 0.56 | 0.59 | 0.61
12 | 0.67 | 0.73 | 0.79 | 1.83 | 0.86 | 0.88
14 | 0.81 | 0.91 | 0.99 | 1.05 | 1.11 | 1.15 | 1.18
15 | 0.89 | 0.99 | 1.09 | 1.17 | 1.23 | 1.29 | 1.33 | 1.38
16 | 0.96 | 1.08 | 1.18 | 1.28 | 1.36 | 1.42 | 1.48 | 1.55
18 | 1.11 | 1.25 | 1.38 | 1.5 | 1.6 | 1.7 | 1.78 | 1.9 | 1.97
20 | 1.26 | 1.42 | 1.58 | 1.72 | 1.85 | 1.97 | 2.07 | 2.24 | 2.37 | 2.44
22 | 1.41 | 1.6 | 1.78 | 1.94 | 2.1 | 2.24 | 2.37 | 2.59 | 2.76 | 2.89 | 2.96
25 | 1.63 | 1.86 | 2.07 | 2.28 | 2.47 | 2.64 | 2.81 | 3.11 | 3.35 | 3.55 | 3.7
28 | 1.85 | 2.11 | 2.37 | 2.61 | 2.84 | 3.05 | 3.26 | 3.63 | 3.95 | 4.22 | 4.44
30 | 2 | 2.29 | 2.56 | 2.83 | 3.08 | 3.32 | 3.55 | 3.97 | 4.34 | 4.66 | 4.93
32 | 2.15 | 2.46 | 2.76 | 3.05 | 3.33 | 3.59 | 3.85 | 4.32 | 4.74 | 5.1 | 5.43
35 | 2.37 | 2.72 | 3.06 | 3.38 | 3.7 | 4 | 4.29 | 4.83 | 5.33 | 5.77 | 6.17
36 | 2.44 | 2.81 | 3.16 | 3.5 | 3.82 | 4.14 | 4.44 | 5.01 | 5.52 | 5.99 | 6.41
38 | 2.59 | 2.98 | 3.35 | 3.72 | 4.07 | 4.41 | 4.74 | 5.35 | 5.92 | 6.44 | 6.91
40 | 2.74 | 3.15 | 3.55 | 3.94 | 4.32 | 4.68 | 5.03 | 5.7 | 6.31 | 6.88 | 7.4
42 | 2.89 | 3.32 | 3.75 | 4.16 | 4.56 | 4.95 | 5.33 | 6.04 | 6.71 | 7.32 | 7.89
45 | 3.11 | 3.58 | 4.04 | 4.49 | 4.93 | 5.36 | 5.77 | 6.56 | 7.3 | 7.99 | 8.63
48 | 3.33 | 3.84 | 4.34 | 4.83 | 5.3 | 5.76 | 6.21 | 7.08 | 7.89 | 8.66 | 9.37
50 | 3.48 | 4.01 | 4.54 | 5.05 | 5.55 | 6.04 | 6.51 | 7.42 | 8.29 | 9.1 | 9.86
56 | 3.92 | 4.53 | 5.13 | 5.72 | 6.29 | 6.85 | 7.4 | 8.46 | 9.47 | 10.43 | 11.34
60 | 4.22 | 4.88 | 5.52 | 6.16 | 6.78 | 7.39 | 7.99 | 9.15 | 10.26 | 11.32 | 12.33
63 | 4.44 | 5.14 | 5.82 | 6.49 | 7.15 | 7.8 | 8.43 | 9.67 | 10.85 | 11.99 | 13.07
65 | 4.59 | 5.31 | 6.02 | 6.71 | 7.4 | 8.07 | 8.73 | 10.01 | 11.25 | 12.43 | 13.56
70 | 4.96 | 5.74 | 6.51 | 7.72 | 8.01 | 8.75 | 9.47 | 10.88 | 12.23 | 13.54 | 14.8
75 | 5.33 | 6.17 | 7 | 7.82 | 8.63 | 9.43 | 10.21 | 11.74 | 13.22 | 14.65 | 16.03
80 | 5.7 | 6.6 | 7.5 | 8.38 | 9.25 | 10.11 | 10.95 | 12.6 | 14.21 | 15.76 | 17.26
85 | 6.07 | 7.03 | 7.99 | 8.93 | 9.86 | 10.78 | 11.69 | 13.47 | 15.19 | 16.87 | 18.5
90 | 6.44 | 7.47 | 8.48 | 9.49 | 10.48 | 11.46 | 12.43 | 14.33 | 16.18 | 17.98 | 19.73
95 | 6.81 | 7.9 | 8.98 | 10.04 | 11.1 | 12.14 | 13.17 | 15.19 | 17.16 | 19.09 | 20.96
100 | 7.18 | 8.33 | 9.47 | 10.6 | 11.71 | 12.82 | 13.91 | 16.05 | 18.15 | 20.2 | 22.2
110 | 7.92 | 9.19 | 10.46 | 11.71 | 12.95 | 14.17 | 15.39 | 17.78 | 20.12 | 22.42 | 24.66
120 | 8.66 | 10.06 | 11.44 | 12.82 | 14.18 | 15.53 | 16.87 | 19.51 | 22.1 | 24.64 | 27.13