## Arkusz1
CEOWNIKI ZWYKŁE
kształtowniki gorącowalcowane
PN-H-93400:2003; DIN 1026-1:2000;
PN-EN 10279:2003; EN 10279:2000
Oznaczenie |  | Wymiary [mm] | [5 empty] | Masa [kg/1mb]
|  | h | s | g | t | r | r 1
| C 50 | 50 | 38 | 5 | 7 | 7 | 3.5 | 5.59
| C 65 | 65 | 42 | 5.5 | 7.5 | 7.5 | 4 | 7.09
| C 80 | 80 | 45 | 6 | 8 | 8 | 4 | 8.64
| C 100 | 100 | 50 | 6 | 8.5 | 8.5 | 4.5 | 10.6
| C 120 | 120 | 55 | 7 | 9 | 9 | 4.5 | 13.4
| C 140 | 140 | 60 | 7 | 10 | 10 | 5 | 16
| C 160 | 160 | 65 | 7.5 | 10.5 | 10.5 | 5.5 | 18.8
| C 180 | 180 | 70 | 8 | 11 | 11 | 5.5 | 22
| C 200 | 200 | 75 | 8.5 | 11.5 | 11.5 | 6 | 25.3
| C 220 | 220 | 80 | 9 | 12.5 | 12.5 | 6.5 | 29.4
| C 240 | 240 | 85 | 9.5 | 13 | 13 | 6.5 | 33.2
| C 260 | 260 | 90 | 10 | 14 | 14 | 7 | 37.9
| C 280 | 280 | 95 | 10 | 15 | 15 | 7.5 | 41.8
| C 300 | 300 | 100 | 10 | 16 | 16 | 8 | 46.2
CEOWNIKI "C"
kształtowniki gorącowalcowane
ASTM A6/A6M-02b
Oznaczenie |  |  |  | Wymiary (mm) |  |  |  | Masa [kg/1mb]
|  |  |  | h | b | t1 | t
| C 8x11,5 |  | C 200x17,1 | 203 | 57 | 5.6 | 9.9 | 17.1
| C 8x13,75 |  | C 200x20,5 | 203 | 59 | 7.7 | 9.9 | 20.5
| C 10x15,3 |  | C 250x22,8 | 254 | 65 | 6.1 | 11.1 | 22.8
| C 10x20 |  | C 250x30 | 254 | 69 | 9.6 | 11.1 | 30
| C 12x20,7 |  | C 310x30,8 | 305 | 74 | 7.2 | 12.7 | 30.8
| C 12x25 |  | C 310x37 | 305 | 77 | 9.8 | 12.7 | 37
CEOWNIKI EKONOMICZNE
kształtowniki gorącowalcowane
PN-71/H-93451; GOST 8240-89
Oznaczenie |  | Wymiary (mm) | [6 empty] | Masa [kg/1mb]
|  | h | s | g | t | r | r1
| 80 E | 80 | 40 | 4.5 | 7.4 | 6.5 | 2.5 |  | 7.05
| 100 E | 100 | 46 | 4.5 | 7.6 | 7 | 3 |  | 8.59
| 120 E | 120 | 52 | 4.8 | 7.8 | 7.5 | 3 |  | 10.4
| 140 E | 140 | 58 | 4.9 | 8.1 | 8 | 3 |  | 12.3
| 160 E | 160 | 64 | 5 | 8.4 | 8.5 | 3.5 |  | 14.2
| 180 E | 180 | 70 | 5.1 | 8.7 | 9 | 3.5 |  | 16.3
| 200 E | 200 | 76 | 5.2 | 9 | 9.5 | 4 |  | 18.4
| 240 E | 240 | 90 | 5.6 | 10 | 10.5 | 4 |  | 24
| 270 E | 270 | 95 | 6 | 10.5 | 11 | 4.5 |  | 27.7
| 300 E | 300 | 100 | 6.5 | 11 | 12 | 5 |  | 31.8
| 400 E | 400 | 115 | 8 | 13.5 | 15 | 6 |  | 48.3
CEOWNIKI EKONOMICZNE WG JIS
kształtowniki gorącowalcowane
JIS G 3192: 2000
| Oznaczenie | Wymiary (mm) | [6 empty] | Masa [kg/1mb]
|  | h | s | g | t | r | r1
| 100 x 50 | 100 | 50 | 5 | 7.5 | 8 | 4 |  | 9.36
DWUTEOWNIKI RÓWNOLEGŁOŚCIENNE
kształtowniki gorącowalcowane
PN-H-93419:1997+Ap1:2002;
DIN 1025 Teil 5:1994; EURONORM 19-57;
EN 10034:1993
PN-EN10034:1996+Ap1:1999
Oznaczenie |  | Wymiary (mm) |  |  |  |  | Masa [kg/1mb]
|  | h | b | g | t | r
| IPE 80 | 80 | 46 | 3.8 | 5.2 | 5 | 6
| IPE 100 | 100 | 55 | 4.1 | 5.7 | 7 | 8.1
| IPE 120 | 120 | 64 | 4.4 | 6.3 | 7 | 10.4
| IPE 140 | 140 | 73 | 4.7 | 6.9 | 7 | 12.9
| IPE 160 | 160 | 82 | 5 | 7.4 | 9 | 15.8
| IPE 180 | 180 | 91 | 5.3 | 8 | 9 | 18.8
| IPE 200 | 200 | 100 | 5.6 | 8.5 | 12 | 22.4
| IPE 220 | 220 | 110 | 5.9 | 9.2 | 12 | 26.2
| IPE 240 | 240 | 120 | 6.2 | 9.8 | 15 | 30.7
| IPE 270 | 270 | 135 | 6.6 | 10.2 | 15 | 36.1
| IPE 300 | 300 | 150 | 7.1 | 10.7 | 15 | 42.2
| IPE 330 | 330 | 160 | 7.5 | 11.5 | 18 | 49.1
| IPE 360 | 360 | 170 | 8 | 12.7 | 18 | 57.1
| IPE 400 | 400 | 180 | 8.6 | 13.5 | 21 | 66.3
| IPE 450 | 450 | 190 | 9.4 | 14.6 | 21 | 77.6
| IPE 500 | 500 | 200 | 10.2 | 16 | 21 | 90.7
| IPE 550 | 550 | 210 | 11.1 | 17.2 | 24 | 106
DWUTEOWNIKI RÓWNOLEGŁOŚCIENNE SPECJALNE
kształtowniki gorącowalcowane
ZN-HK-0646-25:2003
Oznaczenie |  | Wymiary (mm) |  |  |  |  | Masa [kg/1mb]
|  | h | b | g | t | r
| IPE 80 AAx5,0 | 78 | 46 | 3.3 | 4.2 | 5 | 5
| IPE 80 AAx4,9 | 78 | 46 | 3.2 | 4.2 | 5 | 4.95
| IPE 100 AAx6,8 | 98 | 55 | 3.6 | 4.7 | 7 | 6.89
| IPE 100 AAx6,7 | 97.6 | 55 | 3.6 | 4.5 | 7 | 6.72
| IPE 120 AAx8,6 | 117.6 | 64 | 3.8 | 5.1 | 7 | 8.66
| IPE 120 AAx8,3 | 117 | 64 | 3.8 | 4.8 | 7 | 8.36
| IPE 140 AAx10,5 | 137.4 | 73 | 3.8 | 5.6 | 7 | 10.5
| IPE 140 AAx10,0 | 136.6 | 73 | 3.8 | 5.2 | 7 | 10.05
| IPE 160 AAx12,7 | 157 | 82 | 4 | 5.9 | 9 | 12.7
| IPE 160 AAx12,3 | 156.4 | 82 | 4 | 5.6 | 9 | 12.31
| IPE 180 AAx15,4 | 177 | 91 | 4.3 | 6.5 | 9 | 15.4
| IPE 180 AAx14,9 | 176.4 | 91 | 4.3 | 6.2 | 9 | 14.94
| IPE 200 AAx18,4 | 197 | 100 | 4.5 | 7 | 12 | 18.4
| IPE 200 AAx17,9 | 196.4 | 100 | 4.5 | 6.7 | 12 | 17.95
| IPE 220 AAx22,2 | 217 | 110 | 5 | 7.7 | 12 | 22.2
| IPE 220 AAx21,1 | 216.4 | 110 | 4.7 | 7.4 | 12 | 21.19
| IPE 240 AAx26,2 | 237 | 120 | 5.2 | 8.3 | 15 | 26.2
| IPE 240 AAx24,8 | 236.4 | 120 | 4.8 | 8 | 15 | 24.89
| IPE 270 AAx30,7 | 267 | 135 | 5.5 | 8.7 | 15 | 30.73
| IPE 300 AAx36,5 | 297 | 150 | 6.1 | 9.2 | 15 | 36.52
| IPE 330 AAx42,9 | 327 | 160 | 6.5 | 10 | 18 | 42.96
| IPE 360 AAx50,2 | 357.6 | 170 | 6.6 | 11.5 | 18 | 50.21
| IPE 400 AAx57,3 | 397 | 180 | 7 | 12 | 21 | 57.38
| IPE 450 AAx67,1 | 447 | 190 | 7.6 | 13.1 | 21 | 67.15
| IPE 500 AAx79,3 | 497 | 200 | 8.4 | 14.5 | 21 | 79.36
| IPE 550 AAx92,0 | 547 | 210 | 9 | 15.7 | 24 | 92.07
DWUTEOWNIKI RÓWNOLEGŁOŚCIENNE SPECJALNE
kształtowniki gorącowalcowane
PN-H-93452:1997; DIN 1025 Teil 2:1995;
DIN 1025 Teil 3:1994; DIN 1025 Teil 4:1994;
EURONORM 53-62; EN 10034:1994;
PN-EN 10034:1996 + Ap1:1999;
WT/TN-/J.032; ZN-HK-0646-24:2003
Oznaczenie |  | Wymiary (mm) |  |  |  |  | Masa [kg/1mb]
|  | h | b | g | t | r
| HE 100 AA | 91 | 100 | 4.2 | 5.5 | 12 | 12.2
| HE 100 A | 96 | 100 | 5 | 8 | 12 | 16.7
| HE 100 B | 100 | 100 | 6 | 10 | 12 | 20.4
| HE 100 C | 110 | 103 | 9 | 15 | 12 | 30.9
| HE 100 M | 120 | 106 | 12 | 20 | 12 | 41.8
| HE 120 AA | 109 | 120 | 4.2 | 5.5 | 12 | 14.6
| HE 120 A | 114 | 120 | 5 | 8 | 12 | 19.9
| HE 120 B | 120 | 120 | 6.5 | 11 | 12 | 26.7
| HE 120 C | 130 | 123 | 9.5 | 18 | 12 | 39.2
| HE 120 M | 140 | 126 | 12.5 | 21 | 12 | 52.1
| HE 140 AA | 128 | 140 | 4.3 | 6 | 12 | 18.1
| HE 140 A | 133 | 140 | 5.5 | 8.5 | 12 | 24.7
| HE 140 B | 140 | 140 | 7 | 12 | 12 | 33.7
| HE 140 C | 150 | 143 | 10 | 17 | 12 | 48.2
| HE 140 M | 160 | 146 | 13 | 22 | 12 | 63.2
| HE 160 AA | 148 | 160 | 4.5 | 7 | 15 | 23.8
| HE 160 A | 152 | 160 | 6 | 9 | 15 | 30.4
| HE 160 B | 160 | 160 | 8 | 13 | 15 | 42.6
| HE 160 C | 170 | 163 | 11 | 18 | 15 | 59.2
| *HE 160 M | 180 | 166 | 14 | 23 | 15 | 76.2
| HE 180 AA | 167 | 180 | 5 | 7.5 | 15 | 28.7
| HE 180 A | 171 | 180 | 6 | 9.5 | 15 | 35.5
| HE 180 B | 180 | 180 | 8.5 | 14 | 15 | 51.2
| HE 180 C | 190 | 183 | 11.5 | 19 | 15 | 69.8
| HE 180 M | 200 | 186 | 14.5 | 24 | 15 | 88.9
| HE 200 AA | 186 | 200 | 5.5 | 8 | 18 | 34.6
| HE 200 A | 190 | 200 | 6.5 | 10 | 18 | 42.3
| HE 200 B | 200 | 200 | 9 | 15 | 18 | 61.3
| HE 200 C | 210 | 203 | 12 | 20 | 18 | 81.9
| HE 200 M | 220 | 206 | 15 | 25 | 18 | 103
| HE 220 AA | 205 | 220 | 6 | 8.5 | 18 | 40.4
| HE 220 A | 210 | 220 | 7 | 11 | 18 | 50.5
| HE 220 B | 220 | 220 | 9.5 | 16 | 18 | 71.5
| HE 220 C | 230 | 223 | 12.5 | 21 | 18 | 94.1
| HE 220 M | 240 | 226 | 15.5 | 26 | 18 | 117
| HE 240 AA | 224 | 240 | 6.5 | 9 | 21 | 47.4
| HE 240 A | 230 | 240 | 7.5 | 12 | 21 | 60.3
| HE 240 B | 240 | 240 | 10 | 17 | 21 | 83.2
| HE 240 C | 255 | 244 | 14 | 24.5 | 21 | 119.5
| HE 240 M | 270 | 248 | 18 | 32 | 21 | 157
| HE 260 AA | 244 | 260 | 6.5 | 9.5 | 24 | 54.1
| HE 260 A | 250 | 260 | 7.5 | 12.5 | 24 | 68.2
| HE 260 B | 260 | 260 | 10 | 17.5 | 24 | 93
| HE 260 C | 275 | 264 | 14 | 25 | 24 | 132.2
| HE 260 M | 290 | 268 | 18 | 32.5 | 24 | 172
| HE 280 AA | 264 | 280 | 7 | 10 | 24 | 61.2
| HE 280 A | 270 | 280 | 8 | 13 | 24 | 76.4
| HE 280 B | 280 | 280 | 10.5 | 18,0t | 24 | 103
| HE 280 C | 295 | 284 | 14.5 | 25.5 | 24 | 145.3
| HE 280 M | 310 | 288 | 18.5 | 33 | 24 | 189
| HE 300 AA | 283 | 300 | 7.5 | 10.5 | 27 | 69.8
| HE 300 A | 290 | 300 | 8.5 | 14 | 27 | 88.3
| HE 300 B | 300 | 300 | 11 | 19 | 27 | 117
| HE 300 C | 320 | 305 | 16 | 29 | 27 | 177
| HE 300 M | 340 | 310 | 21 | 39 | 27 | 238
| HE 320 AA | 301 | 300 | 8 | 11 | 27 | 74.2
| HE 320 A | 310 | 300 | 9 | 15.5 | 27 | 97.6
| HE 320 B | 320 | 300 | 11.5 | 20.5 | 27 | 127
| HE 320 C | 340 | 305 | 16 | 30.5 | 27 | 186
| HE 320 M | 359 | 309 | 21 | 40 | 27 | 245
DWUTEOWNIKI ZWYKŁE
kształtowniki gorącowalcowane
PN-91/H-93407; DIN 1025-1:1995; PN-EN 10024:1998;
EN 10024:1995
Oznaczenie |  | Wymiary (mm) | [5 empty] | Masa [kg/1mb]
|  | h | b | g | t | r | r1
| I 80 | 80 | 42 | 3.9 | 5.9 | 3.9 | 2.3 | 5.94
| I 100 | 100 | 50 | 4.5 | 6.8 | 4.5 | 2.7 | 8.34
| I 120 | 120 | 58 | 5.1 | 7.7 | 5.1 | 3.1 | 11.1
| I 140 | 140 | 66 | 5.7 | 8.6 | 5.7 | 3.4 | 14.3
| I 160 | 160 | 74 | 6.3 | 9.5 | 6.3 | 3.8 | 17.9
| I 180 | 180 | 82 | 6.9 | 10.4 | 6.9 | 4.1 | 21.9
| I 200 | 200 | 90 | 7.5 | 11.3 | 7.5 | 4.5 | 26.2
| I 220 | 220 | 98 | 8.1 | 12.2 | 8.1 | 4.9 | 31.1
| I 240 | 240 | 106 | 8.7 | 13.1 | 8.7 | 5.2 | 36.2
| I 260 | 260 | 113 | 9.4 | 14.1 | 9.4 | 5.6 | 41.9
| I 300 | 300 | 125 | 10.8 | 16.2 | 10.8 | 6.5 | 54.2
| I 340 | 340 | 137 | 12.2 | 18.3 | 12.2 | 7.3 | 68
| I 360 | 360 | 143 | 13 | 19.5 | 13 | 7.8 | 76.1
| I 400 | 400 | 155 | 14.4 | 21.6 | 14.4 | 8.6 | 92.4
| I 450 | 450 | 170 | 16.2 | 24.3 | 16.2 | 9.7 | 115
| I 500 | 500 | 185 | 18 | 27 | 18 | 10.8 | 141
| I 550 | 550 | 200 | 19 | 30 | 19 | 11.9 | 166
DWUTEOWNIKI WG BS
kształtowniki gorącowalcowane
BS 4 Part 1: 1993; EN 10034: 1993
Oznaczenie |  | Wymiary (mm) |  |  |  |  | Masa [kg/1mb]
|  | h | b | s | t | r
SŁUPY UNIWERSALNE
| 152x152x23 | 152.4 | 152.2 | 5.8 | 6.8 | 7.6 | 23
| 152x152x30 | 157.6 | 152.9 | 6.5 | 9.4 | 7.6 | 30
| 152x152x37 | 161.8 | 154.4 | 8 | 11.5 | 7.6 | 37
| 203x203x46 | 203.2 | 203.6 | 7.2 | 11 | 10.2 | 46.1
| 203x203x52 | 206.2 | 204.3 | 7.9 | 12.5 | 10.2 | 52
| 203x203x60 | 209.6 | 205.8 | 9.4 | 14.2 | 10.2 | 60
| 203x203x71 | 215.8 | 206.4 | 10 | 17.3 | 10.2 | 71
DŹWIGARY UNIWERSALNE
| 203x133x25 | 203.2 | 133.2 | 5.7 | 7.8 | 7.6 | 25.1
| 203x133x30 | 206.8 | 133.9 | 6.4 | 9.6 | 7.6 | 30
| 254x102x22 | 254 | 101.6 | 5.7 | 6.8 | 7.6 | 22
| 254x102x25 | 257.2 | 101.9 | 6 | 8.4 | 7.6 | 25.2
| 254x102x28 | 260.4 | 102.2 | 6.3 | 10 | 7.6 | 28.3
| 356x127x33 | 349 | 125.4 | 6 | 8.5 | 10.2 | 33.1
| 356x127x39 | 353.4 | 126 | 6.6 | 10.7 | 10.2 | 39.1
| 406x140x39 | 398 | 141.8 | 6.4 | 8.6 | 10.2 | 39
| 406x140x46 | 403.2 | 142.2 | 6.8 | 11.2 | 10.2 | 46
| 457x152x52 | 449.8 | 152.4 | 7.6 | 10.9 | 10.2 | 52.3
| 457x152x60 | 454.6 | 152.9 | 8.1 | 13.3 | 10.2 | 59.8
| 457x152x67 | 458 | 153.8 | 9 | 15 | 10.2 | 67.2
DWUTEOWNIKI "W"
kształtowniki gorącowalcowane
ASTM A6/A6M-02b
Oznaczenie |  | Wymiary (mm) |  |  |  | Masa [kg/1mb]
ASTM | SI | h | b | g | t
W 6x15 | W 150x22,5 | 152 | 152 | 5.8 | 6.6 | 22.5
W 6x20 | W 150x29,8 | 157 | 153 | 6.6 | 9.3 | 29.8
W 6x25 | W 150x37,1 | 162 | 154 | 8.1 | 11.6 | 37.1
W 8x18 | W 200x26,6 | 207 | 133 | 5.8 | 8.4 | 26.6
W 8x21 | W 200x31,3 | 210 | 134 | 6.4 | 10.2 | 31.3
W 8x31 | W 200x46,1 | 203 | 203 | 7.2 | 11 | 46.1
W 8x35 | W 200x52 | 206 | 204 | 7.9 | 12.6 | 52
W 8x40 | W 200x59 | 210 | 205 | 9.1 | 14.2 | 59
W 8x48 | W 200x71 | 216 | 206 | 10.2 | 17.4 | 71
W 10x12 | W 250x17,9 | 251 | 101 | 4.8 | 5.3 | 17.9
W 10x15 | W 250x22,3 | 254 | 102 | 5.8 | 6.9 | 22.3
W 10x17 | W 250x22,3 | 257 | 102 | 6.1 | 8.4 | 25.3
W 10x19 | W 250x25,3 | 260 | 102 | 6.4 | 10 | 28.4
W 10x22 | W 250x28,4 | 258 | 146 | 6.1 | 9.1 | 32.7
W 10x26 | W 250x32,7 | 262 | 147 | 6.6 | 11.2 | 38.5
W 14x22 | W 250x38,5 | 349 | 127 | 5.8 | 8.5 | 32.9
W 14x26 | W 360x32,9 | 353 | 128 | 6.5 | 10.7 | 39
W 16x26 | W 410x38,8 | 399 | 140 | 6.4 | 8.8 | 38.8
W 16x31 | W 410x46,1 | 403 | 140 | 7 | 11.2 | 46.1
W 18x35 | W 460x52 | 450 | 152 | 7.6 | 10.8 | 52
W 18x40 | W 460x60 | 455 | 153 | 8 | 13.3 | 60
W 18x46 | W 460x68 | 459 | 154 | 9.1 | 15.4 | 68
W 21x44 | W 530x66 | 525 | 165 | 8.9 | 11.4 | 66
W 21x50 | W 530x74 | 529 | 166 | 9.7 | 13.6 | 74
W 21x57 | W 530x85 | 535 | 166 | 10.3 | 16.5 | 85
DWUTEOWNIKI WG JIS
kształtowniki gorącowalcowane
JIS G 3192:2000; JIS 5526:1994; ZN-91/0646-20
Oznaczenie |  | Wymiary (mm) |  |  |  |  | Masa [kg/1mb]
|  | h | b | g | t | r
| 100x100 | 100 | 100 | 6 | 8 | 8 | 16.9
| 125x125 | 125 | 125 | 6.5 | 9 | 8 | 23.6
| 150x75 | 150 | 75 | 5 | 7 | 8 | 14
| 150x150 | 150 | 150 | 7 | 10 | 8 | 31.1
| 200x100 | 198 | 99 | 4.5 | 7 | 8 | 17.8
| 200x100 | 200 | 100 | 5.5 | 8 | 8 | 20.9
| 200x200 | 200 | 200 | 8 | 12 | 13 | 49.9
| 200x200 | 200 | 204 | 12 | 12 | 13 | 56.2
| 200x200 | 208 | 202 | 10 | 16 | 13 | 65.7
| 250x250 | 244 | 252 | 11 | 11 | 13 | 63.8
| 250x250 | 248 | 249 | 8 | 13 | 16 | 66.5
| 250x250 | 250 | 250 | 9 | 14 | 13 | 71.8
| 250x250 | 250 | 255 | 14 | 14 | 13 | 81.6
| 300x150 | 298 | 149 | 5.5 | 8 | 13 | 32
| 300x150 | 300 | 150 | 6.5 | 9 | 13 | 36.7
| 300x200 | 294 | 200 | 8 | 12 | 13 | 55.8
| 300x200 | 298 | 201 | 9 | 14 | 18 | 65.4
| 300x300 | 294 | 302 | 12 | 12 | 13 | 83.4
| 300x300 | 298 | 299 | 9 | 14 | 18 | 87
| 300x300 | 300 | 300 | 10 | 15 | 13 | 93
| 300x300 | 300 | 305 | 15 | 15 | 13 | 105
| 300x300 | 304 | 301 | 11 | 17 | 18 | 106
| 400x200 | 396 | 199 | 7 | 11 | 13 | 56.1
| 400x200 | 400 | 200 | 8 | 13 | 13 | 65.4
| 500x200 | 496 | 199 | 9 | 14 | 13 | 77.9
| 500x200 | 500 | 200 | 10 | 16 | 13 | 88.2
| 500x200 | 506 | 201 | 11 | 19 | 13 | 102
KĄTOWNIKI RÓWNORAMIENNE
kształtowniki gorącowalcowane
PN-EN 10056-1:2000;
PN-EN 10056-2:1998+Ap1:2003;
EN 10056-1:1998; EN 10056-2:1993;
WT/PT-/J.034
Oznaczenie |  | Wymiary [mm] |  |  |  | Masa [kg/1mb]
|  | a | g | r | r1
| 20x20x3 | 20 | 3 | 3.5 | 1.75 | 0.88
| 25x25x3 | 25 | 3 | 3.5 | 1.75 | 1.12
| 25x25x4 | 25 | 4 | 3.5 | 1.75 | 1.45
| 30x30x3 | 30 | 3 | 5 | 2.5 | 1.36
| 30x30x4 | 30 | 4 | 5 | 2.5 | 1.78
| 30x30x5 | 30 | 5 | 5 | 2.5 | 2.18
| 35x35x3 | 35 | 3 | 5 | 2.5 | 1.6
| 35x35x4 | 35 | 4 | 5 | 2.5 | 2.1
| 40x40x3 | 40 | 3 | 6 | 3 | 1.84
| 40x40x4 | 40 | 4 | 6 | 3 | 2.42
| 40x40x5 | 40 | 5 | 6 | 3 | 2.97
| 40x40x6 | 40 | 6 | 6 | 3 | 3.52
| 45x45x3 | 45 | 3 | 7 | 3.5 | 2.09
| 45x45x4 | 45 | 4 | 7 | 3.5 | 2.74
| 45x45x5 | 45 | 5 | 7 | 3.5 | 3.38
| 50x50x4 | 50 | 4 | 7 | 3.5 | 3.06
| 50x50x5 | 50 | 5 | 7 | 3.5 | 3.77
| 50x50x6 | 50 | 6 | 7 | 3.5 | 4.47
| 50x50x7 | 50 | 7 | 7 | 3.5 | 5.15
| 60x60x4 | 60 | 4 | 8 | 4 | 3.72
| 60x60x5 | 60 | 5 | 8 | 4 | 4.57
| 60x60x6 | 60 | 6 | 8 | 4 | 5.42
| 60x60x8 | 60 | 8 | 8 | 4 | 7.09
| 75x75x4 | 75 | 4 | 9 | 4.5 | 4.72
| 75x75x5 | 75 | 5 | 9 | 4.5 | 5.76
| 75x75x6 | 75 | 6 | 9 | 4.5 | 6.85
| 75x75x7 | 75 | 7 | 9 | 4.5 | 7.94
| 75x75x8 | 75 | 8 | 9 | 4.5 | 8.99
| 75x75x10 | 75 | 10 | 9 | 4.5 | 11.1
| 80x80x5 | 80 | 5 | 10 | 5 | 6.17
| 80x80x6 | 80 | 6 | 10 | 5 | 7.34
| 80x80x7 | 80 | 7 | 10 | 5 | 8.49
| 80x80x8 | 80 | 8 | 10 | 5 | 9.63
| 80x80x10 | 80 | 10 | 10 | 5 | 11.9
| 90x90x6 | 90 | 6 | 11 | 5.5 | 8.3
| 90x90x7 | 90 | 7 | 11 | 5.5 | 9.61
| 90x90x8 | 90 | 8 | 11 | 5.5 | 10.9
| 90x90x9 | 90 | 9 | 11 | 5.5 | 12.2
| 90x90x10 | 90 | 10 | 11 | 5.5 | 13.4
| 90x90x11 | 90 | 11 | 11 | 5.5 | 14.7
| 100x100x7 | 100 | 7 | 12 | 6 | 10.7
| 100x100x8 | 100 | 8 | 12 | 6 | 12.2
| 100x100x10 | 100 | 10 | 12 | 6 | 15
| 100x100x12 | 100 | 12 | 12 | 6 | 17.8
| 120x120x8 | 120 | 8 | 13 | 6.5 | 14.7
| 120x120x10 | 120 | 10 | 13 | 6.5 | 18.2
| 120x120x11 | 120 | 11 | 13 | 6.5 | 19.9
| 120x120x12 | 120 | 12 | 13 | 6.5 | 21.6
| 120x120x13 | 120 | 13 | 13 | 6.5 | 23.3
| 130x130x10 | 130 | 10 | 14 | 7 | 19.8
| 130x130x12 | 130 | 12 | 14 | 7 | 23.6
| 130x130x14 | 130 | 14 | 14 | 7 | 27.2
| 150x150x10 | 150 | 10 | 16 | 8 | 23
| 150x150x12 | 150 | 12 | 16 | 8 | 27.3
| 150x150x14 | 150 | 14 | 16 | 8 | 31.6
| 150x150x15 | 150 | 15 | 16 | 8 | 33.8
KĄTOWNIKI NIERÓWNORAMIENNE
kształtowniki gorącowalcowane
PN-EN 10056-1:2000;
PN-EN 10056-2:1998+Ap1:2003;
EN 10056-1:1998; EN 10056-2:1993;
WT/PT-/J.034
Oznaczenie |  | Wymiary [mm] |  |  |  |  | Masa [kg/1mb]
|  | a | b | g | r max | r1 max
| 120x80x8 | 120 | 80 | 8 | 11 | 5.5 | 12.2
| 120x80x10 | 120 | 80 | 10 | 11 | 5.5 | 15
| 120x80x12 | 120 | 80 | 12 | 11 | 5.5 | 17.8
| 125x75x8 | 125 | 75 | 8 | 11 | 5.5 | 12.2
| 125x75x9 | 125 | 75 | 9 | 11 | 5.5 | 13.6
| 125x75x10 | 125 | 75 | 10 | 11 | 5.5 | 15
| 125x75x12 | 125 | 75 | 12 | 11 | 5.5 | 17.8