## Arkusz1
Standardowe wymiary arkuszy blach (mm): 1000x2000, 1250x2500, 1500x3000, 2000x4000, 2000x6000.
Rodzaj | Powierzchnia (DIN/ASTM) | Grubość | Gatunek
gorącowalcowana | 1 D /II A | 3,0 -80 mm | 1.4301, 1.4306/07, 1.4541
| chropowata |  | 1.4571, 1.4404, 1.4539
zimnowalcowana | 2 E | 0,4 - 6.0 mm | 1.4016, 1.4301, 1.4306/07
| chropowata |  | 1.4541, 1.4571, 1.4404
2B/III C
gładka
blacha o powierzchni lustrzanej | BA/2 R/III D | 0,4 - 3.0 mm | 1.4016, 1.4301, 1.4404
lustrzana
blachy szlifowane | K 180-K 400 | 0,5 - 6,0 mm | 1.4301, 1.4016
| szlifowana na sucho |  | pozostałe na zamówienie
4 N
szlifowana na mokro
SB
szczotkowane
blachy ryflowane | matowa, chropowata | 3,0 - 10 mm | 1.4301, 1.4571, 1.4404